## Hoja1
Placa | Punto | Electrodo | Amperaje | Voltaje | Espesor | X | Y | t | T0 | Tf
1 | 1 | E6011 | 80 | 20.5 | 3 | -0.05 | 0.025 | 19.1 | 27.7 | 185.6
1 | 2 | E6011 | 80 | 20.5 | 3 | -0.075 | -0.025 | 19.1 | 27.7 | 117.1
2 | 1 | E6011 | 90 | 23.4 | 3 | -0.05 | 0.025 | 19.8 | 26.2 | 186.4
2 | 2 | E6011 | 90 | 23.4 | 3 | -0.025 | -0.025 | 19.8 | 26.2 | 108.5
3 | 1 | E6011 | 103 | 24 | 3 | -0.05 | 0.025 | 17.3 | 27.1 | 186.4
3 | 2 | E6011 | 103 | 24 | 3 | -0.025 | -0.025 | 17.3 | 27.1 | 91.6
4 | 1 | E6013 | 103 | 23.5 | 3 | -0.05 | 0.025 | 24.6 | 26.6 | 312.8
4 | 2 | E6013 | 103 | 23.5 | 3 | -0.075 | -0.025 | 24.6 | 26.6 | 302.6
5 | 1 | E6013 | 115 | 22.8 | 5 | -0.05 | 0.025 | 23.8 | 26.8 | 326.1
5 | 2 | E6013 | 115 | 22.8 | 3 | -0.075 | -0.025 | 23.8 | 26.8 | 308.6
6 | 1 | E6013 | 123 | 24.1 | 5 | -0.05 | 0.025 | 21.3 | 26.9 | 167
6 | 2 | E6013 | 123 | 24.1 | 5 | -0.075 | -0.025 | 21.3 | 26.9 | 194.7
7 | 1 | E6013 | 120 | 20.5 | 5 | -0.05 | 0.025 | 34.2 | 25.8 | 265.4
7 | 2 | E6013 | 120 | 20.5 | 5 | -0.075 | -0.025 | 34.2 | 25.8 | 259.1
8 | 1 | E7018 | 116 | 23 | 5 | -0.05 | 0.025 | 37.6 | 25.5 | 312.6
8 | 2 | E7018 | 116 | 23 | 5 | -0.075 | -0.025 | 37.6 | 25.5 | 297.4
9 | 1 | E7018 | 127 | 23 | 5 | -0.05 | 0.025 | 37.4 | 25.3 | 322.4
9 | 2 | E7018 | 127 | 23 | 5 | -0.075 | -0.025 | 37.4 | 25.3 | 306.7
10 | 1 | E7018 | 135 | 23 | 5 | -0.05 | 0.025 | 36.6 | 25.3 | 295.4
10 | 2 | E7018 | 135 | 23 | 5 | -0.075 | -0.025 | 36.6 | 25.3 | 281.9